## Table 3
RESISTANCE VALUES AT INTERMEDIATE TEMPERATURES WITH R25 AT 5 k
SAP PART AND ORDERING NUMBER: NTCLE305E4502SB(A)
TEMPERATURE (°C) | RESISTANCE | RT/R25 | R-TOL. (± %) |  (%/K) | T-TOL. (± °C) | RMIN. | RMAX.
-40 | 167137 | 33.427 | 4.1 | -6.63 | 0.62 | 160290 | 173984
-35 | 120661 | 24.132 | 3.91 | -6.41 | 0.61 | 115939 | 125383
-30 | 88066 | 17.613 | 3.74 | -6.19 | 0.6 | 84775 | 91358
-25 | 64950 | 12.99 | 3.57 | -5.99 | 0.6 | 62632 | 67268
-20 | 48381 | 9.6761 | 3.41 | -5.79 | 0.59 | 46732 | 50029
-15 | 36382 | 7.2765 | 3.25 | -5.61 | 0.58 | 35199 | 37565
-10 | 27609 | 5.5218 | 3.1 | -5.43 | 0.57 | 26753 | 28465
-5 | 21134 | 4.2268 | 2.96 | -5.26 | 0.56 | 20509 | 21759
0 | 16312 | 3.2624 | 2.82 | -5.1 | 0.55 | 15852 | 16772
5 | 12691 | 2.5381 | 2.68 | -4.94 | 0.54 | 12350 | 13031
10 | 9948.4 | 1.9897 | 2.55 | -4.8 | 0.53 | 9694.3 | 10203
15 | 7855.6 | 1.5711 | 2.43 | -4.65 | 0.52 | 7664.7 | 8046.5
20 | 6246.4 | 1.2493 | 2.31 | -4.52 | 0.51 | 6102.1 | 6390.6
25 | 5000 | 1 | 2.19 | -4.39 | 0.5 | 4890.3 | 5109.7
30 | 4028 | 0.8056 | 2.13 | -4.26 | 0.5 | 3942.2 | 4113.8
35 | 3264.9 | 0.65297 | 2.07 | -4.14 | 0.5 | 3197.3 | 3332.5
40 | 2661.9 | 0.53239 | 2.01 | -4.03 | 0.5 | 2608.4 | 2715.5
45 | 2182.6 | 0.43653 | 1.96 | -3.92 | 0.5 | 2139.9 | 2225.4
50 | 1799.4 | 0.35987 | 1.9 | -3.81 | 0.5 | 1765.1 | 1833.6
55 | 1491.1 | 0.29823 | 1.85 | -3.71 | 0.5 | 1463.5 | 1518.8
60 | 1241.9 | 0.24838 | 1.8 | -3.61 | 0.5 | 1219.5 | 1264.3
65 | 1039.3 | 0.20787 | 1.76 | -3.51 | 0.5 | 1021.1 | 1057.6
70 | 873.83 | 0.17477 | 1.71 | -3.42 | 0.5 | 858.87 | 888.79
75 | 737.96 | 0.14759 | 1.67 | -3.34 | 0.5 | 725.65 | 750.27
80 | 625.9 | 0.12518 | 1.63 | -3.25 | 0.5 | 615.72 | 636.08
85 | 533.05 | 0.10661 | 1.59 | -3.17 | 0.5 | 524.6 | 541.51
90 | 455.79 | 0.091159 | 1.66 | -3.09 | 0.54 | 448.21 | 463.37
95 | 391.23 | 0.078246 | 1.74 | -3.02 | 0.58 | 384.43 | 398.03
100 | 337.06 | 0.067411 | 1.81 | -2.94 | 0.62 | 330.95 | 343.16
105 | 291.42 | 0.058284 | 1.88 | -2.87 | 0.66 | 285.93 | 296.91
110 | 252.84 | 0.050568 | 1.95 | -2.81 | 0.7 | 247.9 | 257.78
115 | 220.09 | 0.044019 | 2.02 | -2.74 | 0.74 | 215.64 | 224.54
120 | 192.21 | 0.038441 | 2.09 | -2.68 | 0.78 | 188.19 | 196.22
125 | 168.37 | 0.033675 | 2.15 | -2.62 | 0.82 | 164.75 | 172